## Table 1
One-year mean yield performance and fiber characteristics for OVT varieties submitted for testing in 2019 averaged across all (8) testing locations.
Variety | Lint Yield† | Measurement
|  | Lint | Length | Mic. | Strength | Uniformity | Loan Value
| (lb/acre) | (%) | (in.) | - - - - | (g/tex) | (%) | ¢/LB
DP 1646 B2XF | 1520 | 42.5 | 1.18 | 4.7 | 32.3 | 83.6 | 53.45
DP 1725 B2XF | 1498 | 43 | 1.15 | 4.8 | 32.4 | 83.9 | 53.25
PX 5C05 W3FE | 1492 | 42 | 1.16 | 4.5 | 33.5 | 84.3 | 53.77
DG 3317 B3XF | 1474 | 41.9 | 1.16 | 4.8 | 32.1 | 84.4 | 52.63
DG 3520 B3XF | 1473 | 40.9 | 1.21 | 4.4 | 33.1 | 84.2 | 53.76
AMX 19A005 B3XF | 1468 | 42.1 | 1.17 | 4.5 | 32.2 | 83.7 | 53.83
PHY 390 W3FE | 1462 | 42.4 | 1.18 | 4.5 | 32.8 | 83.6 | 53.65
ST 5600B2XF | 1454 | 41.7 | 1.18 | 4.6 | 33.1 | 84.1 | 53.23
DG 3570 B3XF | 1441 | 41.5 | 1.16 | 4.8 | 31.6 | 83.8 | 52.6
DG 3526 B2XF | 1436 | 43.1 | 1.16 | 4.8 | 31.6 | 84 | 53.05
DG 3555 B3XF | 1436 | 39.8 | 1.2 | 4.4 | 32.5 | 84.6 | 53.64
PHY 580 W3FE | 1435 | 42 | 1.17 | 4.6 | 33.5 | 83.8 | 53.34
PHY 360 W3FE | 1433 | 40.5 | 1.18 | 4.5 | 32.3 | 83.7 | 53.56
DP 1916 B3XF | 1425 | 41.9 | 1.18 | 4.5 | 33.2 | 84 | 53.93
CP 9608 B3XF | 1423 | 42.6 | 1.17 | 4.7 | 32.5 | 83.8 | 53.22
DP 2038 B3XF | 1412 | 42.4 | 1.17 | 4.6 | 31.8 | 83.8 | 53.32
PX 3D32 W3FE | 1409 | 41.5 | 1.2 | 4.6 | 32.5 | 83.8 | 53.84
DG 3427 B3XF | 1408 | 42.5 | 1.16 | 4.7 | 32 | 83 | 53
ST 4550GLTP | 1408 | 42.9 | 1.16 | 4.7 | 32.9 | 84.5 | 53.46
PX 3D43 W3FE | 1407 | 42.3 | 1.14 | 4.6 | 32.6 | 83.8 | 53.16
PHY 400 W3FE | 1403 | 42.3 | 1.17 | 4.7 | 32.8 | 83.7 | 53.5
PX 5C45 W3FE | 1401 | 42 | 1.19 | 4.5 | 33.3 | 84.1 | 53.77
DG 3385 B2XF | 1401 | 42.4 | 1.16 | 4.8 | 32.3 | 84 | 53.19
ST 5471GLTP | 1399 | 41.8 | 1.17 | 4.6 | 33.1 | 83.9 | 54.09
PHY 480 W3FE | 1397 | 41 | 1.18 | 4.6 | 33.6 | 84.4 | 53.44
PX 5D28 W3FE | 1396 | 43.3 | 1.15 | 4.5 | 33 | 84.1 | 53.4
DP 1851 B3XF | 1396 | 42.2 | 1.17 | 4.7 | 33.1 | 84.2 | 53.61
PHY 350 W3FE | 1395 | 42.1 | 1.16 | 4.7 | 32.7 | 83.7 | 53.21
NG 4098 B3XF | 1392 | 40.2 | 1.2 | 4.4 | 34.2 | 84.3 | 53.86
NG 3729 B2XF | 1389 | 41.6 | 1.17 | 4.7 | 32 | 84.2 | 53.21
CP 9178 B3XF | 1386 | 41.8 | 1.16 | 4.8 | 32.7 | 84.1 | 53.05
DG 3615 B3XF | 1383 | 40.9 | 1.18 | 4.7 | 32.9 | 83.8 | 52.86
AMX 1828 B3XF | 1382 | 42.3 | 1.16 | 4.7 | 31.9 | 84.5 | 53.78
DP 1835 B3XF | 1374 | 43 | 1.18 | 4.7 | 33.3 | 84 | 53.68
DP 1518 B2XF | 1372 | 41.2 | 1.18 | 4.6 | 31.9 | 84 | 53.29
PHY 340 W3FE | 1371 | 40.8 | 1.18 | 4.5 | 32.8 | 84.4 | 53.91
PX 5E28 W3FE | 1370 | 40.8 | 1.19 | 4.5 | 33.2 | 84.2 | 53.5
AMX 1818 B3XF | 1358 | 42.2 | 1.17 | 4.7 | 33.1 | 84.6 | 53.22
DP 1845 B3XF | 1358 | 41 | 1.2 | 4.5 | 33.9 | 84.2 | 53.65
NG 3522 B2XF | 1357 | 40.8 | 1.16 | 4.5 | 32 | 84.1 | 53.52
CP 9210 B3XF | 1357 | 42.2 | 1.18 | 5 | 33.6 | 84.2 | 52.52
DP 2055 B3XF | 1354 | 42.2 | 1.19 | 4.8 | 32.6 | 84.1 | 53.34
NG 4936 B3XF | 1350 | 40 | 1.18 | 4.6 | 31.9 | 84.2 | 53.4
AMX 1816 B3XF | 1349 | 40.5 | 1.19 | 4.6 | 32.4 | 84 | 53.6
SSG UA 114 | 1340 | 41.7 | 1.18 | 4.8 | 33.1 | 84.6 | 52.66
NG 3994 B3XF | 1338 | 42.2 | 1.16 | 4.7 | 31.9 | 83.6 | 53.38
DP 2012 B3XF | 1338 | 42.1 | 1.17 | 4.7 | 32.2 | 83.7 | 53.45
PX 5E34 W3FE | 1321 | 41 | 1.18 | 4.6 | 33.7 | 84 | 52.96
SSG UA 222 | 1315 | 40.8 | 1.19 | 4.5 | 32.6 | 84.2 | 53.73
DG 3470 B3XF | 1292 | 42 | 1.17 | 4.8 | 33.3 | 84.4 | 53.09
NG 3930 B3XF | 1281 | 40.6 | 1.17 | 4.6 | 32 | 84.2 | 53.3
NG 5711 B3XF | 1274 | 41.5 | 1.2 | 4.7 | 33.4 | 84.3 | 53.78
Overall Mean | 1394 | 41.7 | 1.17 | 4.6 | 32.7 | 84.1 | 53.4
LSD(0.05) | 93 | 1 | 0.02 | 0.2 | 0.9 | 0.6 | 0.71
C.V. (%) | 13.1 | 4.8 | 3.4 | 2 | 5.5 | 1.4 | 2.7
*Yield in bold type are not significantly different from the highest yielding variety.