## All Locations Table
2020 mean yield performance and fiber characteristics for OVT varieties averaged across all 9 locations.
Variety |  |  | Measurement
| Lint Yield† | Lint |  | Length | Mic. | Strength | Uniformity | Loan Value
| (lb/acre) | (%) |  | (in.) | - - - - | (g/tex) | (%) | ¢/LB
DP 19R227 B3XF | 1379.909 | 44.13824 |  | 1.154 | 5.03 | 31.63333 | 84.00667 | 51.37167
PHY 443 W3FE | 1282.743 | 43.06857 |  | 1.164193548 | 4.848387097 | 32.62581 | 83.8 | 52.10483871
AMX 19B003 B3XF | 1276.471 | 42.81143 |  | 1.192903226 | 4.838709677 | 32.48387 | 83.74194 | 52.40483871
DP 1725 B2XF | 1276.097 | 44.65882 |  | 1.187142857 | 4.860714286 | 32.16071 | 83.1 | 52.11071
PX4B08W3FE | 1254.34375 | 44.18286 |  | 1.151612903 | 4.819354839 | 32.6 | 83.90968 | 52.25
ST 5600B2XF | 1249.824 | 42.35714 |  | 1.200322581 | 4.983870968 | 33.41935 | 83.78065 | 51.52742
BX 2192B3XF | 1248.486 | 42.21714 |  | 1.241935484 | 4.651612903 | 32.90968 | 83.9871 | 52.93871
DG 3535 B2XF | 1236 | 43.16286 |  | 1.186774194 | 4.729032258 | 31.46129 | 83.43226 | 52.53548
Armor 9871 B3XF | 1230.088 | 43.47714 |  | 1.189354839 | 4.777419355 | 33.49677 | 83.20645 | 52.12258
DP 2012 B3XF | 1223.294 | 42.26857 |  | 1.202258065 | 4.651612903 | 32.06774 | 83.8 | 53.13065
PHY 332 W3FE | 1216.242 | 41.92353 |  | 1.203666667 | 4.77 | 32.77667 | 83.71 | 52.78333
Armor 9371 B3XF | 1216.235 | 44.09706 |  | 1.179 | 4.883333333 | 31.26 | 83.97 | 52.48333
DG 3456 B3XF | 1211.441 | 44.12286 |  | 1.171935484 | 4.638709677 | 31.29677 | 83.1129 | 52.7871
DP 2055 B3XF | 1205.794 | 43.70286 |  | 1.216129032 | 4.809677419 | 31.8 | 83.54516129 | 52.70483871
PHY 580 W3FE | 1204.879 | 44.25429 |  | 1.178709677 | 4.783870968 | 32.85806 | 83.86774 | 52.42903
Armor 9210 B3XF | 1204.412 | 43.60286 |  | 1.201612903 | 5.112903226 | 33.08387 | 83.99032 | 51.21129
BX 2193B3XF | 1199.303 | 44.14 |  | 1.177096774 | 4.880645161 | 33.17742 | 83.88387 | 51.94355
NG 5711 B3XF | 1198.886 | 42.51714 |  | 1.2 | 4.716129032 | 32.35806 | 83.32581 | 52.38226
DP 19R113 B3XF | 1198.2 | 44.64857 |  | 1.181 | 4.913333333 | 32.37 | 83.88 | 51.83667
PHY 360 W3FE | 1196.114 | 42.44286 |  | 1.177419355 | 4.841935484 | 31.24194 | 82.93226 | 52.38387
PHY 545 W3FE | 1191.818 | 44.72 |  | 1.164193548 | 4.732258065 | 32.23548 | 83.39677 | 52.56129
BX 2194B3XF | 1179.029 | 41.92857 |  | 1.214193548 | 4.274193548 | 31.76129 | 83.13871 | 53.19516129
PX5E28W3FE | 1177.647 | 40.88 |  | 1.183548387 | 4.316129032 | 32.98387 | 84 | 53.11935
PHY 350 W3FE | 1174.394 | 42.02857 |  | 1.179032258 | 4.790322581 | 32.61613 | 84.08387 | 52.77097
ST 5610B3XF | 1172.484 | 45.00571 |  | 1.177666667 | 4.696666667 | 32.42 | 83.62667 | 52.70333
DP 19R132 B3XF | 1158.971 | 43.74571 |  | 1.179032258 | 4.95483871 | 33.8 | 84.55161 | 51.74516129
BX 2191B3XF | 1154.429 | 43.04857 |  | 1.181935484 | 4.519354839 | 31.07419 | 83.19355 | 53.05323
DP 2020 B3XF | 1153.839 | 41.62571 |  | 1.211935484 | 4.641935484 | 31.79032 | 83.83871 | 52.85645
NG 3522 B2XF | 1153.455 | 42.46 |  | 1.152580645 | 4.790322581 | 29.75806 | 82.7871 | 52.65323
PHY 390 W3FE | 1149.714 | 43.07714 |  | 1.189677419 | 4.55483871 | 33.1871 | 83.54839 | 53.07258
NG 3729 B2XF | 1144.265 | 41.66 |  | 1.197096774 | 4.84516129 | 31.60323 | 83.94516129 | 52.40483871
DP 1646 B2XF | 1135 | 43.82941 |  | 1.229666667 | 4.733333333 | 31.61 | 83.49667 | 52.65
Armor 9608 B3XF | 1129.941 | 44.37059 |  | 1.173 | 4.736666667 | 31.03 | 83.41667 | 52.40333
NG 4098 B3XF | 1129.229 | 40.78857 |  | 1.22483871 | 4.590322581 | 34.82258 | 83.69032 | 52.93387
PX5E34W3FE | 1129.086 | 40.23429 |  | 1.182580645 | 4.390322581 | 33.24516129 | 83.46774 | 52.95968
DP 2038 B3XF | 1121.514 | 45.53143 |  | 1.152903226 | 4.712903226 | 31.79032 | 82.9 | 52.55968
DP 1845 B3XF | 1119.1875 | 42.60882 |  | 1.251 | 4.476666667 | 33.78 | 84.16667 | 53.31833
NG 4936 B3XF | 1116.059 | 41.38286 |  | 1.206774194 | 4.764516129 | 31.85483871 | 84.09677 | 52.7871
DG 3427 B3XF | 1115.353 | 43.10571 |  | 1.163548387 | 4.829032258 | 32.03871 | 82.43226 | 52.26613
PHY 400 W3FE | 1104.125 | 43.22059 |  | 1.193 | 4.623333333 | 33.41 | 83.57333 | 53.12
AMX 19A014 B3XF | 1100.829 | 41.32 |  | 1.170645161 | 4.706451613 | 31.25806 | 83.12258 | 52.82097
DG 3317 B3XF | 1093.824 | 42.89143 |  | 1.164193548 | 4.887096774 | 31.83548 | 83.66774 | 52.06774
PHY 500 W3FE | 1090.457 | 42.97143 |  | 1.177096774 | 4.490322581 | 34.17419 | 83.66774 | 52.99516129
BX 2151GLTP | 1089.829 | 44.31714 |  | 1.190666667 | 4.73 | 32.39 | 83.68333 | 52.81667
DG 3520 B2XF | 1089.343 | 39.93429 |  | 1.218064516 | 4.338709677 | 32.81613 | 84.22258 | 52.90161
UA222 | 1082.125 | 40.68788 |  | 1.213103448 | 4.789655172 | 32.6069 | 84.12759 | 52.35172
AMX 19A016 B3XF | 1076.78125 | 40.25588 |  | 1.166 | 4.68 | 31.06333 | 83.1 | 52.79833
DG 3526 B2XF | 1067.486 | 43.70857 |  | 1.16 | 4.706451613 | 31.38387 | 83.76774 | 52.9
AMX 19B001 B3XF | 1053 | 42.78286 |  | 1.183225806 | 4.696774194 | 32.14194 | 83.83548 | 52.90161
NG 3930 B3XF | 1046.529 | 41.76 |  | 1.184516129 | 4.667741935 | 31.28065 | 83.26774 | 52.95645
AMX 19A015 B3XF | 1037.4 | 39.39714 |  | 1.197741935 | 4.516129032 | 31.97742 | 83.25806 | 53.02097
DG 3799 B3XF | 1026.735 | 41.97059 |  | 1.190333333 | 4.766666667 | 33.36 | 83.41333 | 52.66667
DG 3615 B3XF | 1020.059 | 41.84 |  | 1.180645161 | 4.75483871 | 33.51935 | 83.34194 | 52.59032
ST 4480B3XF | 1007.971 | 40.28 |  | 1.212580645 | 4.609677419 | 32.98387 | 83.49032 | 52.86774
AMX 19A018 B3XF | 994.7273 | 41.7 |  | 1.171 | 4.736666667 | 32.40667 | 83.75 | 52.80167
UA114 | 954.2353 | 39.26765 |  | 1.204333333 | 4.896666667 | 33.02 | 84.91667 | 52.31667
Overall Mean | 1151 | 42.6 |  | 1.19 | 4.7 | 32.4 | 83.6 | 52.58
LSD(0.05) | 89 | 0.7 |  | 0.016 | 0.13 | 0.78 | 0.51 | 0.5
C.V. (%) | 16 | 3.6 |  | 2.74 | 5.4 | 4.82 | 1.21 | 1.88
*Yield in bold type are not significantly different from the highest yielding variety.