## Hills Table
2020 mean yield performance and fiber characteristics for OVT varieties averaged across all 4 North Mississippi (Hill) locations.
Variety |  |  | Measurement
| Lint Yield† | Lint |  | Length | Mic. | Strength | Uniformity | Loan Value
| (lb/acre) | (%) |  | (in.) | - - - - | (g/tex) | (%) | ¢/LB
PHY 350 W3FE | 1070.714 | 43.29333 |  | 1.16 | 4.963636364 | 31.81818 | 83.75455 | 53.63636
DP 1725 B2XF | 1069.5 | 45.95714 |  | 1.172222222 | 4.988888889 | 32.08889 | 83.26667 | 53.30556
BX 2192B3XF | 1059.6 | 43.84 |  | 1.197272727 | 4.863636364 | 33.45455 | 83.96364 | 53.57727
DP 2012 B3XF | 1029.2 | 43.30667 |  | 1.172727273 | 4.863636364 | 30.9 | 83.86364 | 54.55455
PX4B08W3FE | 991.8571 | 45.81333 |  | 1.140909091 | 4.936363636 | 31.90909 | 83.86364 | 53.48636
DP 19R227 B3XF | 988.6923 | 45.3 |  | 1.139090909 | 5.127272727 | 31.55455 | 83.92727 | 52.30455
DG 3535 B2XF | 980.6429 | 43.74667 |  | 1.164545455 | 4.972727273 | 31.65455 | 83.34545 | 53.10909
DP 2055 B3XF | 980 | 45.19333 |  | 1.177272727 | 5 | 31.04545 | 83.28182 | 53.32273
ST 5600B2XF | 972.0667 | 43.61333 |  | 1.174545455 | 5.181818182 | 32.3 | 83.61818 | 52.36818
PHY 545 W3FE | 965 | 46.13333 |  | 1.146363636 | 4.881818182 | 30.80909 | 82.70909 | 53.37727
NG 5711 B3XF | 952.8 | 43.82667 |  | 1.154545455 | 4.945454545 | 31.17273 | 82.93636 | 52.68636
PHY 360 W3FE | 937.4667 | 43.68 |  | 1.149090909 | 4.963636364 | 30.22727 | 82.26364 | 53.28182
PHY 443 W3FE | 936.2 | 45.03333 |  | 1.130909091 | 4.981818182 | 31.31818 | 83.44545 | 52.85
PX5E28W3FE | 934.8667 | 42.01333 |  | 1.159090909 | 4.727272727 | 32.20909 | 83.53636 | 53.98636
PHY 580 W3FE | 930.8462 | 45.74667 |  | 1.162727273 | 5.045454545 | 32.49091 | 83.76364 | 52.56818
AMX 19B003 B3XF | 918.8 | 44 |  | 1.171818182 | 5.018181818 | 31.69091 | 83.75455 | 52.86818
PHY 332 W3FE | 898.4286 | 43.38 |  | 1.16 | 4.945454545 | 31.87273 | 82.88182 | 53.51818
BX 2194B3XF | 896.8 | 43.05333 |  | 1.183636364 | 4.672727273 | 31.68182 | 83.06364 | 54.52727
Armor 9210 B3XF | 894 | 44.87333 |  | 1.176363636 | 5.154545455 | 32.57273 | 83.91818 | 52.59091
DP 1646 B2XF | 893.1429 | 45.37333 |  | 1.190909091 | 5 | 31.2 | 83.04545 | 52.96364
DP 2020 B3XF | 890.1667 | 42.68 |  | 1.156363636 | 4.890909091 | 30.69091 | 83.02727 | 53.53182
DP 19R113 B3XF | 883.5333 | 46.41333 |  | 1.153 | 5.02 | 31.88 | 83.52 | 52.825
UA222 | 882.7857 | 41.83571 |  | 1.177 | 4.92 | 31.76 | 83.33 | 53.015
NG 3522 B2XF | 876.2143 | 43.72 |  | 1.137272727 | 4.990909091 | 30.16364 | 82.68182 | 52.86818
Armor 9871 B3XF | 873.5714 | 45 |  | 1.168181818 | 4.972727273 | 32.61818 | 83.15455 | 52.83636
BX 2193B3XF | 870.3571 | 45.4 |  | 1.160909091 | 4.890909091 | 31.18182 | 82.96364 | 53.20909
PHY 390 W3FE | 860 | 43.78667 |  | 1.175454545 | 4.690909091 | 32.04545 | 83.73636 | 53.99091
DG 3456 B3XF | 851.8667 | 45.06667 |  | 1.160909091 | 4.8 | 31.70909 | 83.52727 | 53.48636
PX5E34W3FE | 847.4667 | 40.94667 |  | 1.170909091 | 4.845454545 | 32.29091 | 83.24545 | 53.60909
AMX 19A014 B3XF | 842.8667 | 42.64 |  | 1.143636364 | 4.863636364 | 30.97273 | 82.94545 | 53.73182
NG 3729 B2XF | 842.5714 | 42.46 |  | 1.17 | 4.790909091 | 30.63636 | 83.26364 | 53.75
ST 5610B3XF | 839.2857 | 46.45333 |  | 1.151 | 4.86 | 31.83 | 83 | 53.18
PHY 400 W3FE | 836.1667 | 44.21429 |  | 1.181 | 4.79 | 32.57 | 83.72 | 54.22
DG 3317 B3XF | 833.4667 | 43.94 |  | 1.138181818 | 5.172727273 | 31.46364 | 83.64545 | 52.42727
BX 2191B3XF | 829.0667 | 43.74667 |  | 1.167272727 | 4.790909091 | 30.94545 | 83.13636 | 53.94545
PHY 500 W3FE | 825.9333 | 44.34667 |  | 1.163636364 | 4.763636364 | 33.52727 | 83.31818 | 54.06364
NG 4098 B3XF | 824.1333 | 41.73333 |  | 1.21 | 4.881818182 | 33.43636 | 83.77273 | 53.57273
NG 4936 B3XF | 806.4286 | 42.9 |  | 1.19 | 4.972727273 | 31.66364 | 82.75455 | 53.29545
UA114 | 803.8 | 40.38 |  | 1.180909091 | 4.972727273 | 32.35455 | 84.07273 | 53.22727
DP 2038 B3XF | 799.6667 | 46.66 |  | 1.141818182 | 4.945454545 | 31.21818 | 83.03636 | 53.61818
DP 1845 B3XF | 793.8462 | 43.74286 |  | 1.212 | 4.71 | 33.47 | 83.87 | 54.705
NG 3930 B3XF | 783 | 42.9 |  | 1.152727273 | 4.818181818 | 30.72727 | 82.83636 | 53.87727
Armor 9608 B3XF | 780.1429 | 45.74286 |  | 1.136 | 5.03 | 29.75 | 82.79 | 52.755
DG 3427 B3XF | 779.4667 | 43.74667 |  | 1.150909091 | 5.036363636 | 32.03636 | 82.38182 | 52.65909
DG 3520 B2XF | 769.0667 | 40.79333 |  | 1.164545455 | 4.772727273 | 31.98182 | 83.31818 | 53.8
DP 19R132 B3XF | 758.6667 | 44.62 |  | 1.150909091 | 5.036363636 | 32.81818 | 83.9 | 52.39545
DG 3526 B2XF | 755.2667 | 44.51333 |  | 1.134545455 | 4.790909091 | 31.36364 | 83.06364 | 53.66364
Armor 9371 B3XF | 751.8 | 44.77333 |  | 1.167272727 | 4.918181818 | 31.16364 | 83.44545 | 53.69091
AMX 19A018 B3XF | 744.8571 | 42.84667 |  | 1.146363636 | 5.009090909 | 31.56364 | 83.6 | 53.25909
AMX 19A016 B3XF | 740.7692 | 41.48 |  | 1.147272727 | 4.9 | 30.30909 | 82.94545 | 53.52727
BX 2151GLTP | 732.5333 | 45.63333 |  | 1.167272727 | 4.854545455 | 31.43636 | 83.56364 | 53.76818
AMX 19A015 B3XF | 709.5333 | 39.94 |  | 1.166363636 | 4.754545455 | 31.18182 | 83.10909 | 53.85
ST 4480B3XF | 706.8 | 40.82667 |  | 1.190909091 | 4.772727273 | 32.82727 | 83.7 | 53.98636
DG 3615 B3XF | 689.4286 | 42.16667 |  | 1.159090909 | 4.972727273 | 32.23636 | 82.93636 | 53.25
AMX 19B001 B3XF | 685.8 | 43.88667 |  | 1.16 | 4.827272727 | 31.41818 | 83.26364 | 53.88636
DG 3799 B3XF | 640.5 | 42.85714 |  | 1.152 | 4.9 | 32.84 | 83.25 | 53.49
Overall Mean | 857.883 | 43.78518 |  | 1.163209 | 4.913649 | 31.71522 | 83.32194 | 53.39018
LSD(0.05) | 129.15 | 1.138 |  | 0.032 | 0.249 | 1.518 | 0.929 | 1.099
C.V. (%) | 20.462 | 3.611 |  | 3.337 | 6.0159 | 5.666 | 1.319 | 2.437
*Yield in bold type are not significantly different from the highest yielding variety.