## Sheet1
2025 mean yield performance of varieties cultivated at all (4) locations in the Hill region.
Variety | Lint Yield† | Lint | Measurement
|  |  | Length | Mic. | Strength | Uniformity | Loan Value
| (lb/acre | % | (in.) | - - - - | (g/tex) |  | ₵/LB
PX1140H143-04W3FE | 1393 | 43.5 | 1.21 | 4.4 | 34.4 | 84.5 | 51.26
PX1140F330-04W3FE | 1375 | 44 | 1.2 | 4.3 | 33.6 | 84 | 52.54
NG 4626 B3XF | 1341 | 45 | 1.18 | 4.5 | 32.4 | 84.1 | 52.52
PX1150H164-04W3FE | 1331 | 44.3 | 1.18 | 4.4 | 33.9 | 83.8 | 52.55
PHY 433 W3FE | 1321 | 43.5 | 1.23 | 4.1 | 35.2 | 84.6 | 52.61
ST 4650AXTP | 1313 | 45.5 | 1.13 | 4.5 | 31.6 | 83.5 | 52.41
PX1140H152-04W3FE | 1310 | 43.1 | 1.21 | 4.3 | 35.2 | 84.2 | 51.34
PHY 357 W3FE | 1303 | 43.8 | 1.19 | 4.5 | 34.8 | 84.5 | 52.6
BX 2665AXTP | 1297 | 44 | 1.22 | 4.4 | 33.4 | 84.8 | 51.34
DP 2328 B3TXF | 1285 | 44 | 1.17 | 4.3 | 31.2 | 82.7 | 52.36
DP 2127 B3XF | 1283 | 43.4 | 1.17 | 4.6 | 32.2 | 84.8 | 52.58
PHY411W3FE | 1274 | 44.8 | 1.12 | 4.6 | 32.7 | 83.5 | 52.48
DP 2333 B3XF | 1271 | 44.6 | 1.17 | 4.6 | 31.6 | 83.2 | 52.42
PX1150H167-04W3FE | 1270 | 43.5 | 1.19 | 4.1 | 32.7 | 83.7 | 52.52
PHY415W3FE | 1269 | 43.8 | 1.2 | 4.2 | 34.4 | 83.9 | 52.54
Amor 9371 B3XF | 1268 | 44.2 | 1.18 | 4.4 | 31.8 | 84.5 | 52.48
PX1140H150-04W3FE | 1262 | 43.4 | 1.21 | 4.2 | 35.1 | 84.6 | 52.61
24R6012B3TXF | 1259 | 42.6 | 1.17 | 4.2 | 31.4 | 82.9 | 52.36
Armor 25X963 B3TXF | 1248 | 44.6 | 1.17 | 4.2 | 30.3 | 83 | 52.26
NG 4611 B3XF | 1241 | 45.3 | 1.21 | 4.8 | 33 | 84.2 | 52.56
Amor 25X968 B3TXF | 1237 | 42.7 | 1.16 | 4.2 | 32.1 | 83.3 | 52.48
PX1140H138-04W3FE | 1227 | 44.3 | 1.16 | 4.4 | 34.9 | 84.3 | 52.58
24R6833B3TXF | 1192 | 41.6 | 1.22 | 3.9 | 33.6 | 83.4 | 51.19
ST 5260AXTP | 1188 | 44.5 | 1.15 | 4.3 | 32.5 | 83.5 | 52.49
ST 5931AXTP | 1188 | 41.9 | 1.23 | 4 | 32.7 | 84.3 | 52.55
BX 2666AXTP | 1180 | 43.2 | 1.19 | 4.1 | 31.7 | 82.9 | 52.39
ST 5855AXTP | 1168 | 45.8 | 1.19 | 3.9 | 33.3 | 83.6 | 52.54
ST 4130AXTP | 1149 | 41.9 | 1.25 | 4.3 | 32 | 84.1 | 52.51
BX 2662AXTP | 1141 | 43.1 | 1.15 | 4.3 | 32.8 | 83.1 | 52.49
ST 6000AXTP | 1138 | 45.4 | 1.21 | 4 | 33.7 | 83.9 | 52.56
24R6815B3TXF | 1137 | 42.4 | 1.18 | 4.1 | 31.7 | 83 | 52.44
BX 2643AXTP | 1130 | 43 | 1.17 | 4.4 | 30.7 | 84.2 | 52.35
ST 4833AXTP | 1124 | 41.3 | 1.2 | 3.9 | 32 | 83.6 | 50.84
ST 4215AXTP | 1023 | 42.7 | 1.26 | 4.3 | 33 | 83.2 | 52.5
Overall Mean | 1239 | 43.7 | 1.19 | 4.3 | 32.9 | 83.8 | 52.3
LSD (0.05) | 107 | 0.84 | 0.02 | 0.2 | 0.7 | 0.5 | 1.33
C.V (%) | 12 | 2.8 | 1.84 | 5.6 | 2.8 | 0.8 | 3.61
*Yield in bold type are not significantly different from the highest yielding variety.