## Sheet1
One-year mean yield performance and fiber characteristics for OVT varieties submitted for testing in 2025 averaged across all testing locations (8).
Variety | Lint Yield† | Lint | Measurement
|  |  | Length | Mic. | Strength | Uniformity | Loan Value
| (lb/acre | % | (in.) | - - - - | (g/tex) |  | ₵/LB
PX1140H143-04W3FE | 1728 | 43.7 | 1.21 | 4.6 | 34.3 | 84.2 | 51.2
PX1140H152-04W3FE | 1689 | 43.4 | 1.21 | 4.6 | 34.7 | 84.2 | 51.33
PX1140F330-04W3FE | 1638 | 43.7 | 1.2 | 4.5 | 33.2 | 83.9 | 50.66
PHY 357 W3FE | 1616 | 43.8 | 1.19 | 4.6 | 34.1 | 84.2 | 52.58
DP 2127 B3XF | 1589 | 43.3 | 1.18 | 4.8 | 31.7 | 84.5 | 52.51
PHY 433 W3FE | 1563 | 43.4 | 1.23 | 4.4 | 34.4 | 84.6 | 50.66
Amor 9371 B3XF | 1553 | 44.1 | 1.19 | 4.5 | 31.3 | 84.1 | 52.42
NG 4626 B3XF | 1547 | 44.8 | 1.19 | 4.6 | 32.3 | 84.2 | 51.9
PHY411W3FE | 1541 | 44.5 | 1.13 | 4.7 | 32.5 | 83.5 | 52.49
PX1150H164-04W3FE | 1541 | 44 | 1.18 | 4.5 | 33.1 | 83.4 | 51.84
ST 4650AXTP | 1540 | 45.4 | 1.14 | 4.6 | 31.7 | 83.5 | 52.44
PX1140H138-04W3FE | 1537 | 44.4 | 1.16 | 4.6 | 34.2 | 84.2 | 51.92
NG 4611 B3XF | 1532 | 45.2 | 1.21 | 5 | 33.3 | 84.1 | 52.56
PX1140H150-04W3FE | 1531 | 43.4 | 1.2 | 4.5 | 34 | 84.2 | 51.94
PX1150H167-04W3FE | 1524 | 43.6 | 1.2 | 4.2 | 32.3 | 83.7 | 52.51
ST 5931AXTP | 1519 | 41.7 | 1.23 | 4 | 32.6 | 83.9 | 52.53
DP 2328 B3TXF | 1503 | 44 | 1.18 | 4.5 | 30.9 | 82.8 | 52.33
ST 5260AXTP | 1486 | 44.3 | 1.16 | 4.4 | 32.3 | 83.5 | 52.49
24R6815B3TXF | 1485 | 42.3 | 1.18 | 4.3 | 31.4 | 82.8 | 51.74
Armor 25X963 B3TXF | 1485 | 44.5 | 1.17 | 4.3 | 29.9 | 82.7 | 52.2
Amor 25X968 B3TXF | 1483 | 42.6 | 1.15 | 4.4 | 31.9 | 83.1 | 52.45
PHY415W3FE | 1464 | 43.3 | 1.21 | 4.4 | 34.1 | 83.9 | 51.92
BX 2665AXTP | 1450 | 43.4 | 1.23 | 4.5 | 33.6 | 84.7 | 50.01
ST 4130AXTP | 1417 | 41.9 | 1.25 | 4.5 | 31.9 | 84 | 51.25
24R6012B3TXF | 1417 | 42.3 | 1.17 | 4.3 | 31.2 | 82.8 | 52.34
DP 2333 B3XF | 1416 | 44.5 | 1.18 | 4.7 | 31.3 | 83.1 | 52.38
BX 2662AXTP | 1397 | 43.2 | 1.14 | 4.5 | 32.4 | 82.7 | 51.2
BX 2666AXTP | 1396 | 43.2 | 1.18 | 4.3 | 31.3 | 82.5 | 50.42
ST 5855AXTP | 1386 | 45.4 | 1.2 | 4.1 | 33.3 | 83.5 | 52.54
24R6833B3TXF | 1378 | 41 | 1.23 | 4 | 33.4 | 83.2 | 51.82
ST 4833AXTP | 1375 | 41.5 | 1.21 | 4.2 | 31.6 | 83.5 | 51.73
ST 6000AXTP | 1369 | 45.1 | 1.22 | 4.2 | 33.5 | 84 | 52.56
BX 2643AXTP | 1304 | 42.9 | 1.18 | 4.6 | 30.7 | 84.1 | 51.08
ST 4215AXTP | 1249 | 42.6 | 1.25 | 4.6 | 32.6 | 82.7 | 52.45
Overall Mean | 1490 | 43.6 | 1.19 | 4.5 | 32.6 | 83.7 | 51.89
LSD (0.05) | 84 | 0.56 | 0.01 | 0.1 | 0.4 | 0.4 | 1.37
C.V (%) | 11 | 2.6 | 1.94 | 5.5 | 2.7 | 0.9 | 5.29
*Yield in bold type are not significantly different from the highest yielding variety.